## For The Web
Avg Cps | 7Li | 11B | 12C | 23Na | 30Si | 39K | 41K | 56Fe
Epoheat | 0 | 0 | 30869.815 | 180.125 | 1.125 | 127.25 | 9.625 | 5.125
Epoxicure (RT) | 0.125 | 0.25 | 35925.705 | 225.5 | 1 | 87.5 | 4.875 | 4.75
Epoxicure (65) | 0.125 | 0.25 | 36226.025 | 208.375 | 1.5 | 89.5 | 5.5 | 5
Korapox | 1 | 0 | 35837.415 | 316.75 | 47.375 | 101.875 | 9.5 | 4.875
Transoptic | 0 | 0 | 16207.595 | 183.5 | 0.125 | 46.125 | 3.625 | 4.125
Robnor | 0.375 | 0.125 | 34621.645 | 266 | 0.5 | 76.25 | 6.625 | 5.875
Epotech | 0.25 | 0.375 | 38108.425 | 259.875 | 1.25 | 47 | 4.375 | 22.5
Specifix 1 | 5.5 | 0 | 39515.13 | 330.125 | 60.5 | 55.75 | 5.625 | 0.75
Specifix 2 | 5.75 | 0.125 | 46079.53 | 325.25 | 70 | 57 | 5.5 | 0.75
Epofix | 1.25 | 0 | 40078.285 | 424.625 | 1 | 88.5 | 6.75 | 0.625
Epothin | 1.75 | 0.125 | 41531.255 | 419.25 | 0.625 | 84.375 | 7.875 | 1
Petropoxy | 0.625 | 4140.5 | 35504.52 | 2338.705 | 0.125 | 226.75 | 18 | 1.625
Ciba-Geigy | 0.25 | 0.125 | 38998.19 | 341.125 | 1.75 | 76.625 | 6.25 | 1
Probemet 1 | 126.25 | 1.625 | 8638.23 | 1924.68 | 25036.915 | 1411.53 | 154.375 | 2222.825
Probemet2 | 29.375 | 4.125 | 46.875 | 188.375 | 266174.26 | 495.25 | 38.5 | 5334.415
Konductomet 1 | 673.63 | 33.875 | 44369.67 | 56253.94 | 1301.65 | 6021.405 | 1012.265 | 3206.65
Konductomet 2 | 399.875 | 55.375 | 38647.02 | 3638.815 | 1808.3 | 4399.905 | 324.25 | 2850.87
Varian | 5939.64 | 12383.98 | 61839.03 | 29995.31 | 123524.595 | 9921.805 | 1431.655 | 5025.24
Araldite | 10.125 | 200.625 | 27377.735 | 8424.815 | 37.875 | 2414.09 | 172.5 | 9.25

## Avg Counts
AVG CPS | 1H | 7Li | 11B | 12C | 14N | 16O | 19F | 23Na | 25Mg | 27Al | 30Si | 31P | 34S | 35Cl | 39K | 40Ca | 41K | 45Sc | 48Ti | 51V | 52Cr | 55Mn | 56Fe
Epoheat | 26144.66 | 0 | 0 | 30869.815 | 225 | 122.625 | 0 | 180.125 | 27.75 | 167 | 1.125 | 0 | 0.125 | 7.125 | 127.25 | 24.625 | 9.625 | 0 | 0.125 | 0 | 2.75 | 0 | 5.125
Epoxicure (RT) | 30914.35 | 0.125 | 0.25 | 35925.705 | 317.375 | 131.75 | 0 | 225.5 | 25.625 | 24.125 | 1 | 0 | 0 | 39.125 | 87.5 | 16.875 | 4.875 | 0 | 0 | 0.25 | 3 | 0.375 | 4.75
Epoxicure (65) | 33046.835 | 0.125 | 0.25 | 36226.025 | 246.375 | 122.75 | 0.125 | 208.375 | 15.75 | 43.75 | 1.5 | 0 | 0 | 36.5 | 89.5 | 22.125 | 5.5 | 0 | 0 | 0.125 | 2.625 | 0.25 | 5
Korapox | 33401.055 | 1 | 0 | 35837.415 | 261.375 | 112 | 0 | 316.75 | 13.875 | 51.5 | 47.375 | 1 | 0 | 58.375 | 101.875 | 32.125 | 9.5 | 0.25 | 0.125 | 0 | 3.5 | 0.25 | 4.875
Transoptic | 6679.53 | 0 | 0 | 16207.595 | 1 | 151.875 | 0 | 183.5 | 7.625 | 272.375 | 0.125 | 0.125 | 0 | 0.5 | 46.125 | 38 | 3.625 | 0 | 0.375 | 0 | 1.5 | 0.625 | 4.125
Robnor | 27767.555 | 0.375 | 0.125 | 34621.645 | 262.75 | 120 | 0 | 266 | 15.375 | 90.375 | 0.5 | 0 | 0 | 45.375 | 76.25 | 17 | 6.625 | 0 | 0 | 0.25 | 1.75 | 0.25 | 5.875
Epotech | 36444.12 | 0.25 | 0.375 | 38108.425 | 313.75 | 141.375 | 0 | 259.875 | 28.75 | 77.375 | 1.25 | 0.25 | 0 | 12.875 | 47 | 89 | 4.375 | 0 | 0 | 0 | 0.25 | 0.25 | 22.5
Specifix 1 | 36195.865 | 5.5 | 0 | 39515.13 | 335.375 | 156.875 | 0 | 330.125 | 29.75 | 14 | 60.5 | 2.5 | 0.5 | 111.25 | 55.75 | 79.625 | 5.625 | 0.125 | 0.5 | 0 | 0.125 | 0 | 0.75
Specifix 2 | 40787.855 | 5.75 | 0.125 | 46079.53 | 405.125 | 172.625 | 0 | 325.25 | 37.5 | 18.5 | 70 | 2.625 | 1.375 | 118.625 | 57 | 72.125 | 5.5 | 0.5 | 0.25 | 0 | 0.375 | 0.25 | 0.75
Epofix | 35127.88 | 1.25 | 0 | 40078.285 | 353.875 | 135.125 | 0 | 424.625 | 32.125 | 12.5 | 1 | 0.125 | 0 | 63.5 | 88.5 | 104.25 | 6.75 | 0.125 | 3.5 | 0 | 0.125 | 0 | 0.625
Epothin | 35561.955 | 1.75 | 0.125 | 41531.255 | 333.625 | 158.625 | 0 | 419.25 | 30.125 | 78.375 | 0.625 | 0 | 0 | 52.375 | 84.375 | 125.125 | 7.875 | 0.125 | 0.375 | 0.125 | 0.375 | 0.375 | 1
Petropoxy | 40525.73 | 0.625 | 4140.5 | 35504.52 | 68.25 | 174 | 73.75 | 2338.705 | 33.125 | 66 | 0.125 | 9 | 0 | 5.75 | 226.75 | 121 | 18 | 0 | 0.5 | 0 | 0.75 | 0.125 | 1.625
Ciba-Geigy | 33613.63 | 0.25 | 0.125 | 38998.19 | 346.875 | 152.625 | 0 | 341.125 | 31.875 | 68.625 | 1.75 | 0 | 0 | 67.375 | 76.625 | 90.875 | 6.25 | 0 | 0.5 | 0.125 | 0.375 | 0 | 1
Probemet 1 | 9756.8 | 126.25 | 1.625 | 8638.23 | Si/2+ | 5431.425 | 0.25 | 1924.68 | 114.625 | 13690.91 | 25036.915 | SIH | 0.375 | 6.375 | 1411.53 | 21510.29 | 154.375 | SiO | 1388.035 | 8 | 46 | 134.625 | 2222.825
Probemet2 | 1710.295 | 29.375 | 4.125 | 46.875 | Si/2+ | 49154.64 | 0.125 | 188.375 | 25.5 | 11213.195 | 266174.26 | SIH | 0.5 | 0 | 495.25 | 523.625 | 38.5 | SiO | 911.26 | 6.5 | 5.75 | 10.25 | 5334.415
Konductomet 1 | 9372.17 | 673.63 | 33.875 | 44369.67 | Si/2+ | 761.135 | 1.375 | 56253.94 | 325 | 111765.68 | 1301.65 | SIH | 1.5 | 9.375 | 6021.405 | 339154.49 | 1012.265 | 71 | 4780.835 | 263.75 | 830.64 | 46.25 | 3206.65
Konductomet 2 | 4327.02 | 399.875 | 55.375 | 38647.02 | Si/2+ | 824.51 | 0.375 | 3638.815 | 267.625 | 122379.87 | 1808.3 | SIH | 2.875 | 1 | 4399.905 | 10249.04 | 324.25 | 60 | 9459.835 | 604.01 | 61 | 32.375 | 2850.87
Varian | 58753.975 | 5939.64 | 12383.98 | 61839.03 | Si/2+ | 24945.405 | 296.375 | 29995.31 | 173521.51 | 27368.605 | 123524.595 | SIH | 5.875 | 64.875 | 9921.805 | 453257.04 | 1431.655 | SiO | 75977.31 | 75 | 448.25 | 2032.065 | 5025.24
Araldite | 13844.405 | 10.125 | 200.625 | 27377.735 | 121.625 | 137.125 | 0 | 8424.815 | 74.125 | 9318.69 | 37.875 | 1.625 | 50.625 | 17.5 | 2414.09 | 556.88 | 172.5 | 4.75 | 14.625 | 0.5 | 2.5 | 0.75 | 9.25

## Summary
Avg and Ratio to C | 1H | 7Li | 11B | 12C | 14N | 16O | 19F | 23Na | 25Mg | 27Al | 30Si | 31P | 34S | 35Cl | 39K | 40Ca | 41K | 45Sc | 48Ti | 51V | 52Cr | 55Mn | 56Fe
epoheat | 26144.66 | 0 | 0 | 30869.815 | 225 | 122.625 | 0 | 180.125 | 27.75 | 167 | 1.125 | 0 | 0.125 | 7.125 | 127.25 | 24.625 | 9.625 | 0 | 0.125 | 0 | 2.75 | 0 | 5.125
normalised to C | 0.8469328 | 0 | 0 | 1 | 0.007288673 | 0.003972327 | 0 | 0.005834988 | 0.0008989364 | 0.005409815 | 3.644337e-05 | 0 | 4.049263e-06 | 0.000230808 | 0.00412215 | 0.0007977048 | 0.0003117933 | 0 | 4.049263e-06 | 0 | 8.908379e-05 | 0 | 0.0001660198
epoxicure RT | 30914.35 | 0.125 | 0.25 | 35925.705 | 317.375 | 131.75 | 0 | 225.5 | 25.625 | 24.125 | 1 | 0 | 0 | 39.125 | 87.5 | 16.875 | 4.875 | 0 | 0 | 0.25 | 3 | 0.375 | 4.75
normalised to C | 0.8605078 | 3.479403e-06 | 6.958806e-06 | 1 | 0.008834204 | 0.003667291 | 0 | 0.006276843 | 0.0007132776 | 0.0006715247 | 2.783522e-05 | 0 | 0 | 0.001089053 | 0.002435582 | 0.0004697194 | 0.0001356967 | 0 | 0 | 6.958806e-06 | 8.350567e-05 | 1.043821e-05 | 0.0001322173
probemet 1 | 9756.8 | 126.25 | 1.625 | 8638.23 |  | 5431.425 | 0.25 | 1924.68 | 114.625 | 13690.91 | 25036.915 |  | 0.375 | 6.375 | 1411.53 | 21510.29 | 154.375 |  | 1388.035 | 8 | 46 | 134.625 | 2222.825
normalised to C | 1.129491 | 0.01461526 | 0.0001881172 | 1 |  | 0.628766 | 2.894111e-05 | 0.2228095 | 0.0132695 | 1.584921 | 2.898385 |  | 4.341167e-05 | 0.0007379984 | 0.163405 | 2.490127 | 0.01787114 |  | 0.1606851 | 0.0009261157 | 0.005325165 | 0.01558479 | 0.2573241
probemet2 | 1710.295 | 29.375 | 4.125 | 46.875 |  | 49154.64 | 0.125 | 188.375 | 25.5 | 11213.195 | 266174.26 |  | 0.5 | 0 | 495.25 | 523.625 | 38.5 |  | 911.26 | 6.5 | 5.75 | 10.25 | 5334.415
normalised to C | 36.48629 | 0.6266667 | 0.088 | 1 |  | 1048.63232 | 0.002666667 | 4.018667 | 0.544 | 239.2148 | 5678.384 |  | 0.01066667 | 0 | 10.56533 | 11.17067 | 0.8213333 |  | 19.44021 | 0.1386667 | 0.1226667 | 0.2186667 | 113.8009
epoxicure 65 | 33046.835 | 0.125 | 0.25 | 36226.025 | 246.375 | 122.75 | 0.125 | 208.375 | 15.75 | 43.75 | 1.5 | 0 | 0 | 36.5 | 89.5 | 22.125 | 5.5 | 0 | 0 | 0.125 | 2.625 | 0.25 | 5
normalised to C | 0.9122402 | 3.450558e-06 | 6.901116e-06 | 1 | 0.00680105 | 0.003388448 | 3.450558e-06 | 0.00575208 | 0.0004347703 | 0.001207695 | 4.14067e-05 | 0 | 0 | 0.001007563 | 0.0024706 | 0.0006107488 | 0.0001518246 | 0 | 0 | 3.450558e-06 | 7.246172e-05 | 6.901116e-06 | 0.0001380223
korapox | 33401.055 | 1 | 0 | 35837.415 | 261.375 | 112 | 0 | 316.75 | 13.875 | 51.5 | 47.375 | 1 | 0 | 58.375 | 101.875 | 32.125 | 9.5 | 0.25 | 0.125 | 0 | 3.5 | 0.25 | 4.875
normalised to C | 0.9320163 | 2.79038e-05 | 0 | 1 | 0.007293355 | 0.003125225 | 0 | 0.008838528 | 0.0003871652 | 0.001437046 | 0.001321942 | 2.79038e-05 | 0 | 0.001628884 | 0.002842699 | 0.0008964095 | 0.0002650861 | 6.97595e-06 | 3.487975e-06 | 0 | 9.766329e-05 | 6.97595e-06 | 0.000136031
transoptic | 6679.53 | 0 | 0 | 16207.595 | 1 | 151.875 | 0 | 183.5 | 7.625 | 272.375 | 0.125 | 0.125 | 0 | 0.5 | 46.125 | 38 | 3.625 | 0 | 0.375 | 0 | 1.5 | 0.625 | 4.125
normalised to C | 0.4121235 | 0 | 0 | 1 | 6.169947e-05 | 0.009370607 | 0 | 0.01132185 | 0.0004704584 | 0.01680539 | 7.712434e-06 | 7.712434e-06 | 0 | 3.084973e-05 | 0.002845888 | 0.00234458 | 0.0002236606 | 0 | 2.31373e-05 | 0 | 9.25492e-05 | 3.856217e-05 | 0.0002545103
robnor | 27767.555 | 0.375 | 0.125 | 34621.645 | 262.75 | 120 | 0 | 266 | 15.375 | 90.375 | 0.5 | 0 | 0 | 45.375 | 76.25 | 17 | 6.625 | 0 | 0 | 0.25 | 1.75 | 0.25 | 5.875
normalised to C | 0.8020288 | 1.083137e-05 | 3.610458e-06 | 1 | 0.007589183 | 0.00346604 | 0 | 0.007683055 | 0.0004440864 | 0.002610361 | 1.444183e-05 | 0 | 0 | 0.001310596 | 0.002202379 | 0.0004910223 | 0.0001913543 | 0 | 0 | 7.220916e-06 | 5.054641e-05 | 7.220916e-06 | 0.0001696915
Araldite | 13844.405 | 10.125 | 200.625 | 27377.735 | 121.625 | 137.125 | 0 | 8424.815 | 74.125 | 9318.69 | 37.875 | 1.625 | 50.625 | 17.5 | 2414.09 | 556.88 | 172.5 | 4.75 | 14.625 | 0.5 | 2.5 | 0.75 | 9.25
normalised to C | 0.5056812 | 0.0003698261 | 0.007328035 | 1 | 0.004442479 | 0.005008632 | 0 | 0.3077251 | 0.002707492 | 0.3403748 | 0.001383423 | 5.93548e-05 | 0.00184913 | 0.0006392055 | 0.08817713 | 0.02034062 | 0.00630074 | 0.0001734986 | 0.0005341932 | 1.826302e-05 | 9.131508e-05 | 2.739452e-05 | 0.0003378658
varian | 58753.975 | 5939.64 | 12383.98 | 61839.03 | 3421.92 | 24945.405 | 296.375 | 29995.31 | 173521.51 | 27368.605 | 123524.595 |  | 5.875 | 64.875 | 9921.805 | 453257.04 | 1431.655 |  | 75977.31 | 75 | 448.25 | 2032.065 | 5025.24
normalised to C | 0.9501115 | 0.09605002 | 0.2002616 | 1 | 0.05533593 | 0.4033926 | 0.004792685 | 0.4850547 | 2.806019 | 0.4425782 | 1.997518 |  | 9.500472e-05 | 0.001049095 | 0.1604457 | 7.329627 | 0.02315132 |  | 1.22863 | 0.001212826 | 0.007248658 | 0.03286056 | 0.08126324
epotech | 36444.12 | 0.25 | 0.375 | 38108.425 | 313.75 | 141.375 | 0 | 259.875 | 28.75 | 77.375 | 1.25 | 0.25 | 0 | 12.875 | 47 | 89 | 4.375 | 0 | 0 | 0 | 0.25 | 0.25 | 22.5
normalised to C | 0.9563271 | 6.560229e-06 | 9.840344e-06 | 1 | 0.008233088 | 0.00370981 | 0 | 0.006819358 | 0.0007544264 | 0.002030391 | 3.280115e-05 | 6.560229e-06 | 0 | 0.0003378518 | 0.001233323 | 0.002335442 | 0.000114804 | 0 | 0 | 0 | 6.560229e-06 | 6.560229e-06 | 0.0005904206
specifix 1 | 36195.865 | 5.5 | 0 | 39515.13 | 335.375 | 156.875 | 0 | 330.125 | 29.75 | 14 | 60.5 | 2.5 | 0.5 | 111.25 | 55.75 | 79.625 | 5.625 | 0.125 | 0.5 | 0 | 0.125 | 0 | 0.75
normalised to C | 0.9160001 | 0.0001391872 | 0 | 1 | 0.008487255 | 0.003969998 | 0 | 0.008354395 | 0.0007528762 | 0.0003542947 | 0.001531059 | 6.326691e-05 | 1.265338e-05 | 0.002815377 | 0.001410852 | 0.002015051 | 0.0001423505 | 3.163345e-06 | 1.265338e-05 | 0 | 3.163345e-06 | 0 | 1.898007e-05
specifix 2 | 40787.855 | 5.75 | 0.125 | 46079.53 | 405.125 | 172.625 | 0 | 325.25 | 37.5 | 18.5 | 70 | 2.625 | 1.375 | 118.625 | 57 | 72.125 | 5.5 | 0.5 | 0.25 | 0 | 0.375 | 0.25 | 0.75
normalised to C | 0.8851621 | 0.0001247843 | 2.712701e-06 | 1 | 0.008791865 | 0.00374624 | 0 | 0.007058449 | 0.0008138104 | 0.0004014798 | 0.001519113 | 5.696673e-05 | 2.983971e-05 | 0.002574354 | 0.001236992 | 0.001565229 | 0.0001193589 | 1.085081e-05 | 5.425403e-06 | 0 | 8.138104e-06 | 5.425403e-06 | 1.627621e-05
epofix | 35127.88 | 1.25 | 0 | 40078.285 | 353.875 | 135.125 | 0 | 424.625 | 32.125 | 12.5 | 1 | 0.125 | 0 | 63.5 | 88.5 | 104.25 | 6.75 | 0.125 | 3.5 | 0 | 0.125 | 0 | 0.625
normalised to C | 0.8764816 | 3.118896e-05 | 0 | 1 | 0.008829594 | 0.003371527 | 0 | 0.01059489 | 0.0008015563 | 0.0003118896 | 2.495117e-05 | 3.118896e-06 | 0 | 0.001584399 | 0.002208178 | 0.002601159 | 0.0001684204 | 3.118896e-06 | 8.732909e-05 | 0 | 3.118896e-06 | 0 | 1.559448e-05
epothin | 35561.955 | 1.75 | 0.125 | 41531.255 | 333.625 | 158.625 | 0 | 419.25 | 30.125 | 78.375 | 0.625 | 0 | 0 | 52.375 | 84.375 | 125.125 | 7.875 | 0.125 | 0.375 | 0.125 | 0.375 | 0.375 | 1
normalised to C | 0.8562697 | 4.213694e-05 | 3.009781e-06 | 1 | 0.008033107 | 0.003819413 | 0 | 0.01009481 | 0.0007253573 | 0.001887133 | 1.504891e-05 | 0 | 0 | 0.001261098 | 0.002031602 | 0.003012791 | 0.0001896162 | 3.009781e-06 | 9.029344e-06 | 3.009781e-06 | 9.029344e-06 | 9.029344e-06 | 2.407825e-05
konductomet 1 | 9372.17 | 673.63 | 33.875 | 44369.67 | 445.625 | 761.135 | 1.375 | 56253.94 | 325 | 111765.68 | 1301.65 |  | 1.5 | 9.375 | 6021.405 | 339154.49 | 1012.265 | 71 | 4780.835 | 263.75 | 830.64 | 46.25 | 3206.65
normalised to C | 0.2112292 | 0.01518222 | 0.000763472 | 1 | 0.01004346 | 0.0171544 | 3.098964e-05 | 1.267847 | 0.007324823 | 2.518966 | 0.02933648 | 0 | 3.380688e-05 | 0.000211293 | 0.1357099 | 7.643836 | 0.02281435 | 0.001600192 | 0.1077501 | 0.005944376 | 0.0187209 | 0.001042379 | 0.07227122
konductomet 2 | 4327.02 | 399.875 | 55.375 | 38647.02 | 190 | 824.51 | 0.375 | 3638.815 | 267.625 | 122379.87 | 1808.3 |  | 2.875 | 1 | 4399.905 | 10249.04 | 324.25 | 60 | 9459.835 | 604.01 | 61 | 32.375 | 2850.87
normalised to C | 0.1119626 | 0.01034685 | 0.00143284 | 1 | 0.004916291 | 0.02133437 | 9.703206e-06 | 0.09415513 | 0.006924855 | 3.166606 | 0.04679015 | 0 | 7.439125e-05 | 2.587522e-05 | 0.1138485 | 0.2651961 | 0.008390039 | 0.001552513 | 0.2447753 | 0.01562889 | 0.001578388 | 0.0008377101 | 0.07376688
petropoxy | 40525.73 | 0.625 | 4140.5 | 35504.52 | 68.25 | 174 | 73.75 | 2338.705 | 33.125 | 66 | 0.125 | 9 | 0 | 5.75 | 226.75 | 121 | 18 | 0 | 0.5 | 0 | 0.75 | 0.125 | 1.625
normalised to C | 1.141425 | 1.760339e-05 | 0.116619 | 1 | 0.00192229 | 0.004900784 | 0.0020772 | 0.06587063 | 0.0009329798 | 0.001858918 | 3.520678e-06 | 0.0002534889 | 0 | 0.0001619512 | 0.006386511 | 0.003408017 | 0.0005069777 | 0 | 1.408271e-05 | 0 | 2.112407e-05 | 3.520678e-06 | 4.576882e-05
Cib-Geigy | 33613.63 | 0.25 | 0.125 | 38998.19 | 346.875 | 152.625 | 0 | 341.125 | 31.875 | 68.625 | 1.75 | 0 | 0 | 67.375 | 76.625 | 90.875 | 6.25 | 0 | 0.5 | 0.125 | 0.375 | 0 | 1
normalised to C | 0.861928 | 6.410554e-06 | 3.205277e-06 | 1 | 0.008894644 | 0.003913643 | 0 | 0.008747201 | 0.0008173456 | 0.001759697 | 4.487388e-05 | 0 | 0 | 0.001727644 | 0.001964835 | 0.002330236 | 0.0001602638 | 0 | 1.282111e-05 | 3.205277e-06 | 9.615831e-06 | 0 | 2.564222e-05

## All Data
Raw data in Counts/Second
epoheat 1
epoheat | 1H | 7Li | 11B | 12C | 14N | 16O | 19F | 23Na | 25Mg | 26Mg | 27Al | 30Si | 31P | 34S | 35Cl | 39K | 40Ca | 41K | 45Sc | 48Ti | 51V | 52Cr | 55Mn | 56Fe | Species
1 | 30212.48 | 5.5 | 0.75 | 27994.86 | 164 | 110.75 | 0 | 2195.32 | 28.75 | 8.5 | 361 | 1 | 0 | 0 | 5.75 | 1027.27 | 157.75 | 66.25 | 0.25 | 0.5 | 0 | 9.5 | 1 | 16 | 1
2 | 29605.2 | 0 | 0 | 28989.93 | 181.25 | 97.5 | 0 | 600.51 | 25.75 | 9.5 | 332.75 | 1 | 0.25 | 0 | 7.25 | 365.75 | 64 | 31.25 | 0 | 1 | 0.5 | 5.5 | 0.25 | 9.25 | 2
3 | 27646.58 | 0.75 | 0 | 29367.25 | 173.25 | 97.5 | 0 | 298.75 | 25 | 8 | 286.75 | 0.75 | 0 | 0 | 4 | 187.75 | 34.5 | 15 | 0 | 0 | 0 | 2.25 | 0 | 7 | 3
4 | 26419.87 | 0 | 0 | 30319.57 | 199.5 | 119.75 | 0 | 208.75 | 26.75 | 8.25 | 183.75 | 1.25 | 0 | 0.25 | 7.25 | 137.5 | 26 | 12 | 0 | 0 | 0 | 3 | 0 | 6 | 4
5 | 25869.45 | 0 | 0 | 31420.06 | 250.5 | 125.5 | 0 | 151.5 | 28.75 | 5.75 | 150.25 | 1 | 0 | 0 | 7 | 117 | 23.25 | 7.25 | 0 | 0.25 | 0 | 2.5 | 0 | 4.25 | 5
average | 26144.66 | 0 | 0 | 30869.815 | 225 | 122.625 | 0 | 180.125 | 27.75 | 7 | 167 | 1.125 | 0 | 0.125 | 7.125 | 127.25 | 24.625 | 9.625 | 0 | 0.125 | 0 | 2.75 | 0 | 5.125 | average
normalised | 0.8469328 | 0 | 0 | 1 | 0.007288673 | 0.003972327 | 0 | 0.005834988 | 0.0008989364 | 0.0002267587 | 0.005409815 | 3.644337e-05 | 0 | 4.049263e-06 | 0.000230808 | 0.00412215 | 0.0007977048 | 0.0003117933 | 0 | 4.049263e-06 | 0 | 8.908379e-05 | 0 | 0.0001660198 | normalised
epoxicureRT 1
epoxicure RT | 1H | 7Li | 11B | 12C | 14N | 16O | 19F | 23Na | 25Mg | 26Mg | 27Al | 30Si | 31P | 34S | 35Cl | 39K | 40Ca | 41K | 45Sc | 48Ti | 51V | 52Cr | 55Mn | 56Fe | Species
1 | 32237.81 | 5.75 | 1.25 | 28609.86 | 171.25 | 101 | 0 | 1988.06 | 22 | 9 | 214 | 1 | 0 | 0.25 | 21.25 | 567 | 98.25 | 42 | 0 | 1.5 | 0 | 10 | 1 | 14 | 1
2 | 31169.83 | 1.25 | 0.25 | 28741.97 | 193.25 | 94 | 0 | 583.75 | 26 | 9.25 | 61.5 | 0.5 | 0 | 0 | 28.25 | 210 | 45 | 15 | 0 | 0.75 | 0 | 4.75 | 0 | 9.75 | 2
3 | 31373.52 | 0.5 | 0 | 32553.36 | 276 | 110 | 0 | 344.75 | 23 | 10 | 38.75 | 1 | 0 | 0 | 30 | 138 | 23 | 10.25 | 0 | 0 | 0 | 4 | 0 | 6.75 | 3
4 | 30668.13 | 0 | 0.25 | 35842.87 | 315.5 | 131.5 | 0 | 261.25 | 25.25 | 11.5 | 27.75 | 1.25 | 0 | 0 | 38.5 | 97.75 | 16 | 5.75 | 0 | 0 | 0.25 | 3 | 0.25 | 5.25 | 4
5 | 31160.57 | 0.25 | 0.25 | 36008.54 | 319.25 | 132 | 0 | 189.75 | 26 | 8.75 | 20.5 | 0.75 | 0 | 0 | 39.75 | 77.25 | 17.75 | 4 | 0 | 0 | 0.25 | 3 | 0.5 | 4.25 | 5
average | 30914.35 | 0.125 | 0.25 | 35925.705 | 317.375 | 131.75 | 0 | 225.5 | 25.625 | 10.125 | 24.125 | 1 | 0 | 0 | 39.125 | 87.5 | 16.875 | 4.875 | 0 | 0 | 0.25 | 3 | 0.375 | 4.75 | average
normalised | 0.8605078 | 3.479403e-06 | 6.958806e-06 | 1 | 0.008834204 | 0.003667291 | 0 | 0.006276843 | 0.0007132776 | 0.0002818316 | 0.0006715247 | 2.783522e-05 | 0 | 0 | 0.001089053 | 0.002435582 | 0.0004697194 | 0.0001356967 | 0 | 0 | 6.958806e-06 | 8.350567e-05 | 1.043821e-05 | 0.0001322173 | normalised
probemet 1
probemet 1 | 1H | 7Li | 11B | 12C | 14N | 16O | 19F | 23Na | 25Mg | 26Mg | 27Al | 30Si | 31P | 34S | 35Cl | 39K | 40Ca | 41K | 45Sc | 48Ti | 51V | 52Cr | 55Mn | 56Fe | Species
1 | 34467.47 | 69.5 | 7 | 17842.62 |  | 5837.99 | 1.5 | 2924.37 | 54.25 | 47.5 | 27663.34 | 24536.23 |  | 0.25 | 14 | 9440.79 | 27586.03 | 768.76 |  | 10604.63 | 37.25 | 88.25 | 50.75 | 1656.54 | 1
2 | 23727.91 | 374 | 5.5 | 19998.8 |  | 6272.07 | 11.75 | 7234.76 | 166.5 | 145 | 106357.27 | 31000.18 |  | 0.25 | 10.25 | 7583.58 | 69516 | 617.26 |  | 17078.98 | 17 | 89.75 | 60.25 | 3159.64 | 2
3 | 19367.69 | 222 | 4.5 | 17015.95 |  | 7066.72 | 14.25 | 3933.47 | 57.5 | 52 | 62827.93 | 34757.76 |  | 0.5 | 12.5 | 2409.58 | 53691.27 | 243.75 |  | 4353.02 | 7.25 | 86.75 | 26.25 | 1890.3 | 3
4 | 11438.4 | 141.5 | 1.5 | 9851.66 |  | 5782.23 | 0 | 1433.03 | 21.25 | 25.25 | 11588.45 | 27370.11 |  | 0.5 | 6.5 | 1222.27 | 19122.3 | 133.5 |  | 560.25 | 5.25 | 39.5 | 29.75 | 1701.54 | 4
5 | 8075.2 | 111 | 1.75 | 7424.8 |  | 5080.62 | 0.5 | 2416.33 | 208 | 258.5 | 15793.37 | 22703.72 |  | 0.25 | 6.25 | 1600.79 | 23898.28 | 175.25 |  | 2215.82 | 10.75 | 52.5 | 239.5 | 2744.11 | 5
average | 9756.8 | 126.25 | 1.625 | 8638.23 |  | 5431.425 | 0.25 | 1924.68 | 114.625 | 141.875 | 13690.91 | 25036.915 |  | 0.375 | 6.375 | 1411.53 | 21510.29 | 154.375 |  | 1388.035 | 8 | 46 | 134.625 | 2222.825 | average
normalised | 1.129491 | 0.01461526 | 0.0001881172 | 1 |  | 0.628766 | 2.894111e-05 | 0.2228095 | 0.0132695 | 0.01642408 | 1.584921 | 2.898385 |  | 4.341167e-05 | 0.0007379984 | 0.163405 | 2.490127 | 0.01787114 |  | 0.1606851 | 0.0009261157 | 0.005325165 | 0.01558479 | 0.2573241 | normalised
probemet2
probemet2 | 1H | 7Li | 11B | 12C | 14N | 16O | 19F | 23Na | 25Mg | 26Mg | 27Al | 30Si |  | 34S | 35Cl | 39K | 40Ca | 41K | 45Sc | 48Ti | 51V | 52Cr | 55Mn | 56Fe | Species
1 | 24184.73 | 48 | 10.25 | 445 |  | 45382.09 | 2.25 | 1321.03 | 60 | 65.25 | 17781.08 | 258495.27 |  | 1 | 0.25 | 1461.28 | 823.76 | 106.75 |  | 841.26 | 5.75 | 9 | 15.5 | 5237.65 | 1
2 | 2644.35 | 13.75 | 5.5 | 69.75 |  | 48186.64 | 0.25 | 402.5 | 34.25 | 35.75 | 13001.45 | 267281.62 |  | 0.25 | 0.5 | 782.01 | 605.51 | 59.75 |  | 903.01 | 7 | 7.75 | 13 | 5551.7 | 2
3 | 2100.06 | 23.25 | 5 | 48.5 |  | 48527.87 | 0.25 | 267.5 | 31.5 | 33 | 11849.04 | 269407.57 |  | 1 | 0 | 583.25 | 593.01 | 49 |  | 925.51 | 6.25 | 6.25 | 9 | 5340.16 | 3
4 | 1803.55 | 23.75 | 4.5 | 49 |  | 48555.41 | 0.25 | 200.25 | 23.5 | 32.75 | 11395.38 | 267655 |  | 1 | 0 | 521 | 517.25 | 40.5 |  | 920.01 | 7 | 5.5 | 10 | 5370.67 | 4
5 | 1617.04 | 35 | 3.75 | 44.75 |  | 49753.87 | 0 | 176.5 | 27.5 | 26.5 | 11031.01 | 264693.52 |  | 0 | 0 | 469.5 | 530 | 36.5 |  | 902.51 | 6 | 6 | 10.5 | 5298.16 | 5
average | 1710.295 | 29.375 | 4.125 | 46.875 |  | 49154.64 | 0.125 | 188.375 | 25.5 | 29.625 | 11213.195 | 266174.26 |  | 0.5 | 0 | 495.25 | 523.625 | 38.5 |  | 911.26 | 6.5 | 5.75 | 10.25 | 5334.415 | average
normalised | 36.48629 | 0.6266667 | 0.088 | 1 |  | 1048.63232 | 0.002666667 | 4.018667 | 0.544 | 0.632 | 239.2148 | 5678.384 |  | 0.01066667 | 0 | 10.56533 | 11.17067 | 0.8213333 |  | 19.44021 | 0.1386667 | 0.1226667 | 0.2186667 | 113.8009 | normalised
epoxicure 65 1
epoxicure 65 | 1H | 7Li | 11B | 12C | 14N | 16O | 19F | 23Na | 25Mg | 26Mg | 27Al | 30Si | 31P | 34S | 35Cl | 39K | 40Ca | 41K | 45Sc | 48Ti | 51V | 52Cr | 55Mn | 56Fe | Species
1 | 34069.82 | 1.75 | 1.5 | 30772.72 | 133.5 | 102.5 | 0 | 2135.32 | 17.25 | 8.25 | 938.76 | 2.25 | 0.5 | 0.25 | 24.5 | 586 | 134.75 | 46.25 | 0 | 0.5 | 0.25 | 11.25 | 1 | 18.75 | 1
2 | 34308.31 | 0.25 | 0 | 31321.97 | 155.25 | 83.25 | 0 | 593.26 | 14.25 | 4.25 | 136.25 | 0 | 0.25 | 0 | 28.25 | 217 | 55.75 | 18.5 | 0 | 0 | 0.5 | 4.75 | 0.25 | 11.25 | 2
3 | 34024.03 | 0.25 | 0.25 | 34360.86 | 204.75 | 109 | 0 | 323 | 17.5 | 5.25 | 71 | 1.25 | 0 | 0 | 40.5 | 126.5 | 33.5 | 8.75 | 0 | 0.25 | 0 | 3.5 | 0.5 | 7.5 | 3
4 | 33759.02 | 0.25 | 0.25 | 35916.45 | 239.25 | 115.25 | 0.25 | 232.25 | 17.5 | 6.25 | 54.75 | 1.5 | 0 | 0 | 34.5 | 94.5 | 25.25 | 6.75 | 0 | 0 | 0 | 3.25 | 0.25 | 5.5 | 4
5 | 32334.65 | 0 | 0.25 | 36535.6 | 253.5 | 130.25 | 0 | 184.5 | 14 | 3.25 | 32.75 | 1.5 | 0 | 0 | 38.5 | 84.5 | 19 | 4.25 | 0 | 0 | 0.25 | 2 | 0.25 | 4.5 | 5
average | 33046.835 | 0.125 | 0.25 | 36226.025 | 246.375 | 122.75 | 0.125 | 208.375 | 15.75 | 4.75 | 43.75 | 1.5 | 0 | 0 | 36.5 | 89.5 | 22.125 | 5.5 | 0 | 0 | 0.125 | 2.625 | 0.25 | 5 | average
normalised | 0.9122402 | 3.450558e-06 | 6.901116e-06 | 1 | 0.00680105 | 0.003388448 | 3.450558e-06 | 0.00575208 | 0.0004347703 | 0.0001311212 | 0.001207695 | 4.14067e-05 | 0 | 0 | 0.001007563 | 0.0024706 | 0.0006107488 | 0.0001518246 | 0 | 0 | 3.450558e-06 | 7.246172e-05 | 6.901116e-06 | 0.0001380223 | normalised
korapox 1
korapox | 1H | 7Li | 11B | 12C | 14N | 16O | 19F | 23Na | 25Mg | 26Mg | 27Al | 30Si | 31P | 34S | 35Cl | 39K | 40Ca | 41K | 45Sc | 48Ti | 51V | 52Cr | 55Mn | 56Fe | Species
1 | 34275.78 | 4.5 | 2.25 | 30372.37 | 151 | 90 | 0 | 3175.65 | 15.25 | 8.5 | 464.25 | 47.5 | 1.5 | 0 | 29 | 685.51 | 179 | 55.75 | 0.25 | 0.25 | 0.25 | 9.25 | 0.5 | 19 | 1
2 | 34272.27 | 0.25 | 0 | 30824.02 | 161 | 76.75 | 0 | 908.51 | 12.25 | 3.75 | 150 | 47 | 0.75 | 0 | 41.25 | 260.75 | 66 | 21.75 | 0 | 0 | 0 | 4.5 | 0 | 12.75 | 2
3 | 33606.62 | 0.5 | 0.5 | 32320.89 | 207.5 | 92 | 0 | 509 | 14.5 | 5.25 | 105 | 47.25 | 2.25 | 0 | 40.5 | 154.5 | 42.75 | 9 | 0 | 0 | 0 | 5.25 | 0.5 | 10.25 | 3
4 | 32500.56 | 1.5 | 0 | 33994.5 | 231.25 | 112.75 | 0 | 358 | 11.25 | 6.25 | 60.75 | 45.5 | 1.25 | 0 | 58.5 | 120.5 | 33.75 | 12 | 0.5 | 0 | 0 | 4.5 | 0.5 | 5.25 | 4
5 | 34301.55 | 0.5 | 0 | 37680.33 | 291.5 | 111.25 | 0 | 275.5 | 16.5 | 6.75 | 42.25 | 49.25 | 0.75 | 0 | 58.25 | 83.25 | 30.5 | 7 | 0 | 0.25 | 0 | 2.5 | 0 | 4.5 | 5
average | 33401.055 | 1 | 0 | 35837.415 | 261.375 | 112 | 0 | 316.75 | 13.875 | 6.5 | 51.5 | 47.375 | 1 | 0 | 58.375 | 101.875 | 32.125 | 9.5 | 0.25 | 0.125 | 0 | 3.5 | 0.25 | 4.875 | average
normalised | 0.9320163 | 2.79038e-05 | 0 | 1 | 0.007293355 | 0.003125225 | 0 | 0.008838528 | 0.0003871652 | 0.0001813747 | 0.001437046 | 0.001321942 | 2.79038e-05 | 0 | 0.001628884 | 0.002842699 | 0.0008964095 | 0.0002650861 | 6.97595e-06 | 3.487975e-06 | 0 | 9.766329e-05 | 6.97595e-06 | 0.000136031 | normalised
trans
transoptic | 1H | 7Li | 11B | 12C | 14N | 16O | 19F | 23Na | 25Mg | 26Mg | 27Al | 30Si | 31P | 34S | 35Cl | 39K | 40Ca | 41K | 45Sc | 48Ti | 51V | 52Cr | 55Mn | 56Fe | Species
1 | 18451.19 | 8.5 | 0.25 | 23623.34 | 3.5 | 151.5 | 0 | 1634.29 | 14.25 | 7 | 4233.76 | 2.5 | 1 | 0 | 0.5 | 415 | 302 | 29.75 | 0 | 2 | 0 | 8 | 0 | 14.75 | 1
2 | 13870.29 | 1.5 | 0 | 24467.93 | 1.75 | 168.25 | 0 | 554.75 | 13.25 | 4.75 | 761.01 | 0.75 | 0.5 | 0 | 0 | 139.75 | 181 | 8.25 | 0.25 | 0.5 | 0 | 2.75 | 0.25 | 10.25 | 2
3 | 10735.17 | 0.5 | 0 | 22502.59 | 1 | 176 | 0 | 338.75 | 10.25 | 1 | 442 | 0 | 0 | 0 | 0 | 82.25 | 81.25 | 6 | 0 | 0.25 | 0 | 4 | 0.25 | 5.75 | 3
4 | 7575.58 | 0 | 0 | 17838.61 | 1 | 152.25 | 0 | 212 | 8.5 | 0.5 | 304.75 | 0 | 0 | 0 | 1 | 51.75 | 48.5 | 3.75 | 0 | 0 | 0 | 2.25 | 0.75 | 4 | 4
5 | 5783.48 | 0 | 0 | 14576.58 | 1 | 151.5 | 0 | 155 | 6.75 | 1 | 240 | 0.25 | 0.25 | 0 | 0 | 40.5 | 27.5 | 3.5 | 0 | 0.75 | 0 | 0.75 | 0.5 | 4.25 | 5
average | 6679.53 | 0 | 0 | 16207.595 | 1 | 151.875 | 0 | 183.5 | 7.625 | 0.75 | 272.375 | 0.125 | 0.125 | 0 | 0.5 | 46.125 | 38 | 3.625 | 0 | 0.375 | 0 | 1.5 | 0.625 | 4.125 | average
normalised | 0.4121235 | 0 | 0 | 1 | 6.169947e-05 | 0.009370607 | 0 | 0.01132185 | 0.0004704584 | 4.62746e-05 | 0.01680539 | 7.712434e-06 | 7.712434e-06 | 0 | 3.084973e-05 | 0.002845888 | 0.00234458 | 0.0002236606 | 0 | 2.31373e-05 | 0 | 9.25492e-05 | 3.856217e-05 | 0.0002545103 | normalised
robnor
robnor | 1H | 7Li | 11B | 12C | 14N | 16O | 19F | 23Na | 25Mg | 26Mg | 27Al | 30Si | 31P | 34S | 35Cl | 39K | 40Ca | 41K | 45Sc | 48Ti | 51V | 52Cr | 55Mn | 56Fe | Species
1 | 31143.56 | 3 | 0.25 | 28696.44 | 147.5 | 99.5 | 0 | 2588.6 | 21.25 | 7 | 793.51 | 1.25 | 0.25 | 0 | 28.5 | 594.26 | 149.25 | 38.75 | 0 | 0.5 | 0 | 8.5 | 0.75 | 15.5 | 1
2 | 28996.44 | 0.5 | 0.25 | 29844.16 | 168.75 | 97.5 | 0 | 720.51 | 16.25 | 6.5 | 318.5 | 0.5 | 0 | 0 | 42.75 | 197.75 | 54.75 | 16.75 | 0 | 0 | 0 | 3.75 | 0.5 | 12.25 | 2
3 | 28333.64 | 0.25 | 0 | 32442 | 218.25 | 111.25 | 0 | 393 | 19.75 | 4.5 | 188.75 | 0.75 | 0 | 0 | 43.25 | 113 | 34.5 | 11.25 | 0 | 0 | 0 | 3.25 | 0.25 | 8.5 | 3
4 | 28188.02 | 0 | 0.25 | 33262.28 | 227.5 | 114.25 | 0 | 289 | 12.25 | 5.25 | 107.5 | 1 | 0 | 0 | 41 | 89 | 20.5 | 6.75 | 0 | 0 | 0.25 | 2.5 | 0.25 | 7.75 | 4
5 | 27347.09 | 0.75 | 0 | 35981.01 | 298 | 125.75 | 0 | 243 | 18.5 | 3.5 | 73.25 | 0 | 0 | 0 | 49.75 | 63.5 | 13.5 | 6.5 | 0 | 0 | 0.25 | 1 | 0.25 | 4 | 5
average | 27767.555 | 0.375 | 0.125 | 34621.645 | 262.75 | 120 | 0 | 266 | 15.375 | 4.375 | 90.375 | 0.5 | 0 | 0 | 45.375 | 76.25 | 17 | 6.625 | 0 | 0 | 0.25 | 1.75 | 0.25 | 5.875 | average
normalised | 0.8020288 | 1.083137e-05 | 3.610458e-06 | 1 | 0.007589183 | 0.00346604 | 0 | 0.007683055 | 0.0004440864 | 0.000126366 | 0.002610361 | 1.444183e-05 | 0 | 0 | 0.001310596 | 0.002202379 | 0.0004910223 | 0.0001913543 | 0 | 0 | 7.220916e-06 | 5.054641e-05 | 7.220916e-06 | 0.0001696915 | normalised
Araldite
Araldite | 1H | 7Li | 11B | 12C | 14N | 16O | 19F | 23Na | 25Mg | 26Mg | 27Al | 30Si | 31P | 34S | 35Cl | 39K | 40Ca | 41K | 45Sc | 48Ti | 51V | 52Cr | 55Mn | 56Fe | Species
1 | 21152.49 | 134 | 2171.57 | 27971.59 | 104 | 422.25 | 1 | 45177.07 | 603.51 | 552.25 | 103807.52 | 91.25 | 15 | 52.25 | 25.5 | 16820.35 | 4631.81 | 1188.77 | 6.25 | 87.25 | 3 | 11.75 | 7.75 | 64.25 | 1
2 | 12745.1 | 48.25 | 1265.02 | 26436.88 | 104.75 | 170.75 | 0.25 | 46087.78 | 106.75 | 95.5 | 34086.84 | 58 | 6 | 55 | 24.75 | 12010.09 | 2189.32 | 837.01 | 4 | 54.75 | 1 | 5.5 | 4 | 24.75 | 2
3 | 13331.08 | 21.25 | 441.75 | 27695.62 | 109.75 | 155 | 0 | 18045.47 | 90 | 85.25 | 17019.95 | 50.25 | 3 | 55.5 | 16.5 | 5460.43 | 1080.52 | 384.5 | 6.5 | 29.25 | 1 | 4.5 | 0.75 | 16 | 3
4 | 13395.1 | 10.25 | 233.25 | 27226.49 | 117.75 | 138 | 0 | 9988.95 | 75.25 | 60.25 | 11281.35 | 40.5 | 2.25 | 52.5 | 19.25 | 2942.63 | 656.26 | 200.25 | 5.25 | 18.75 | 0.75 | 3.25 | 0.75 | 11 | 4
5 | 14293.71 | 10 | 168 | 27528.98 | 125.5 | 136.25 | 0 | 6860.68 | 73 | 63.25 | 7356.03 | 35.25 | 1 | 48.75 | 15.75 | 1885.55 | 457.5 | 144.75 | 4.25 | 10.5 | 0.25 | 1.75 | 0.75 | 7.5 | 5
average | 13844.405 | 10.125 | 200.625 | 27377.735 | 121.625 | 137.125 | 0 | 8424.815 | 74.125 | 61.75 | 9318.69 | 37.875 | 1.625 | 50.625 | 17.5 | 2414.09 | 556.88 | 172.5 | 4.75 | 14.625 | 0.5 | 2.5 | 0.75 | 9.25 | average
normalised | 0.5056812 | 0.0003698261 | 0.007328035 | 1 | 0.004442479 | 0.005008632 | 0 | 0.3077251 | 0.002707492 | 0.002255482 | 0.3403748 | 0.001383423 | 5.93548e-05 | 0.00184913 | 0.0006392055 | 0.08817713 | 0.02034062 | 0.00630074 | 0.0001734986 | 0.0005341932 | 1.826302e-05 | 9.131508e-05 | 2.739452e-05 | 0.0003378658 | normalised
varian
varian | 1H | 7Li | 11B | 12C | 14N | 16O | 19F | 23Na | 25Mg | 26Mg | 27Al | 30Si | 31P | 34S | 35Cl | 39K | 40Ca | 41K | 45Sc | 48Ti | 51V | 52Cr | 55Mn | 56Fe | Species
1 | 38063.5 | 1353.53 | 3071.64 | 53658.47 | 878.26 | 5599.2 | 101.5 | 65284.49 | 129374.74 | 143605.91 | 64867.96 | 29951.25 |  | 22 | 55.75 | 35919.95 | 168112.05 | 3049.88 |  | 94135.32 | 102.25 | 401 | 1868.55 | 3027.38 | 1
2 | 62060.55 | 3824.96 | 10781.94 | 69949.38 | 2404.83 | 17972.18 | 174.75 | 92288.08 | 148565.85 | 164419.56 | 32031.87 | 104770.92 |  | 15.5 | 46.25 | 21196.51 | 224033.41 | 1900.3 |  | 89370.91 | 80.5 | 386.75 | 1896.3 | 4283.27 | 2
3 | 66837.46 | 4733.07 | 9465.3 | 69602.42 | 3314.16 | 25110.64 | 211.25 | 41433.63 | 151448.85 | 164896.83 | 27641.82 | 129301.47 |  | 8 | 52.75 | 12098.87 | 349875.02 | 1414.03 |  | 81626.75 | 78 | 420.5 | 1747.54 | 5037.62 | 3
4 | 62591 | 5456.93 | 11688.48 | 66976.23 | 3512.93 | 25678.56 | 254.75 | 31149.56 | 168333.88 | 183839.75 | 26958.78 | 129382.52 |  | 6.5 | 60.75 | 10518.1 | 445051.61 | 1437.78 |  | 67354.97 | 73.75 | 442.25 | 1779.3 | 5082.37 | 4
5 | 54916.95 | 6422.35 | 13079.48 | 56701.83 | 3330.91 | 24212.25 | 338 | 28841.06 | 178709.14 | 195026.46 | 27778.43 | 117666.67 |  | 5.25 | 69 | 9325.51 | 461462.47 | 1425.53 |  | 84599.65 | 76.25 | 454.25 | 2284.83 | 4968.11 | 5
average | 58753.975 | 5939.64 | 12383.98 | 61839.03 | 3421.92 | 24945.405 | 296.375 | 29995.31 | 173521.51 | 189433.105 | 27368.605 | 123524.595 |  | 5.875 | 64.875 | 9921.805 | 453257.04 | 1431.655 |  | 75977.31 | 75 | 448.25 | 2032.065 | 5025.24 | average
normalised | 0.9501115 | 0.09605002 | 0.2002616 | 1 | 0.05533593 | 0.4033926 | 0.004792685 | 0.4850547 | 2.806019 | 3.063326 | 0.4425782 | 1.997518 |  | 9.500472e-05 | 0.001049095 | 0.1604457 | 7.329627 | 0.02315132 |  | 1.22863 | 0.001212826 | 0.007248658 | 0.03286056 | 0.08126324 | normalised
epotech
epotech | 1H | 7Li | 11B | 12C | 14N | 16O | 19F | 23Na | 25Mg | 26Mg | 27Al | 30Si | 31P | 34S | 35Cl | 39K | 40Ca | 41K | 45Sc | 48Ti | 51V | 52Cr | 55Mn | 56Fe | Species
1 | 33830.59 | 2.25 | 5.25 | 30186.96 | 165.5 | 115 | 0 | 1999.81 | 28 | 8.5 | 1131.77 | 0.5 | 0 | 0 | 10.25 | 328.5 | 529 | 24.75 | 0 | 0.5 | 0.5 | 1 | 0.5 | 21.25 | 1
2 | 35204.71 | 0.25 | 1 | 30138.16 | 186 | 101 | 0 | 787.26 | 22.5 | 3.25 | 443 | 1.25 | 0.5 | 0 | 8.75 | 122.5 | 204.75 | 10.25 | 0 | 0.75 | 0.25 | 1 | 0.5 | 25 | 2
3 | 35418.93 | 0 | 0.25 | 33575.59 | 230 | 119.25 | 0 | 415.25 | 24.75 | 5.5 | 107.5 | 1 | 0 | 0 | 9.75 | 69.75 | 128.75 | 6.75 | 0 | 0.5 | 0 | 0.25 | 0.75 | 23.5 | 3
4 | 36277.82 | 0.25 | 0.5 | 37534.42 | 306.5 | 141.75 | 0 | 305.5 | 25 | 4.75 | 90 | 1 | 0.5 | 0 | 10.5 | 50.5 | 96.25 | 5.25 | 0 | 0 | 0 | 0.25 | 0.25 | 23.25 | 4
5 | 36610.42 | 0.25 | 0.25 | 38682.43 | 321 | 141 | 0 | 214.25 | 32.5 | 3.25 | 64.75 | 1.5 | 0 | 0 | 15.25 | 43.5 | 81.75 | 3.5 | 0 | 0 | 0 | 0.25 | 0.25 | 21.75 | 5
avearage | 36444.12 | 0.25 | 0.375 | 38108.425 | 313.75 | 141.375 | 0 | 259.875 | 28.75 | 4 | 77.375 | 1.25 | 0.25 | 0 | 12.875 | 47 | 89 | 4.375 | 0 | 0 | 0 | 0.25 | 0.25 | 22.5 | avearage
normalised | 0.9563271 | 6.560229e-06 | 9.840344e-06 | 1 | 0.008233088 | 0.00370981 | 0 | 0.006819358 | 0.0007544264 | 0.0001049637 | 0.002030391 | 3.280115e-05 | 6.560229e-06 | 0 | 0.0003378518 | 0.001233323 | 0.002335442 | 0.000114804 | 0 | 0 | 0 | 6.560229e-06 | 6.560229e-06 | 0.0005904206 | normalised
specifix 1
specifix 1 | 0.99842 | 7Li | 11B | 12C | 14N | 16O | 19F | 23Na | 25Mg | 26Mg | 27Al | 30Si | 31P | 34S | 35Cl | 39K | 40Ca | 41K | 45Sc | 48Ti | 51V | 52Cr | 55Mn | 56Fe | Species
1 | 37997.92 | 10.75 | 5 | 33487 | 179.5 | 119.25 | 0.25 | 3253.4 | 37 | 17.25 | 225.25 | 72.5 | 1.5 | 1.25 | 68.75 | 391.5 | 459.75 | 33.75 | 0 | 0.75 | 0 | 0.5 | 0 | 3.25 | 1
2 | 38337.55 | 5.75 | 0 | 35639.41 | 224.25 | 111.75 | 0 | 812.76 | 34.5 | 8 | 90.5 | 65 | 2.25 | 0.5 | 93.75 | 136.75 | 192.5 | 10 | 0 | 0.25 | 0 | 0.25 | 0.25 | 1.5 | 2
3 | 37820.23 | 7.25 | 0.5 | 38442.67 | 270.5 | 145.5 | 0 | 465.75 | 31.75 | 9.25 | 34.5 | 61.25 | 1.25 | 1 | 101.5 | 91.25 | 126 | 7.25 | 0.25 | 0.5 | 0 | 0.5 | 0 | 1 | 3
4 | 36330.38 | 6 | 0 | 39558.68 | 316.25 | 152 | 0 | 366.75 | 28.75 | 10.25 | 14 | 59 | 2.75 | 0.75 | 114 | 63 | 84.25 | 6.75 | 0.25 | 0.75 | 0 | 0 | 0 | 1.25 | 4
5 | 36061.35 | 5 | 0 | 39471.58 | 354.5 | 161.75 | 0 | 293.5 | 30.75 | 8.75 | 14 | 62 | 2.25 | 0.25 | 108.5 | 48.5 | 75 | 4.5 | 0 | 0.25 | 0 | 0.25 | 0 | 0.25 | 5
average | 36195.865 | 5.5 | 0 | 39515.13 | 335.375 | 156.875 | 0 | 330.125 | 29.75 | 9.5 | 14 | 60.5 | 2.5 | 0.5 | 111.25 | 55.75 | 79.625 | 5.625 | 0.125 | 0.5 | 0 | 0.125 | 0 | 0.75 | average
normalised to 12C | 0.9160001 | 0.0001391872 | 0 | 1 | 0.008487255 | 0.003969998 | 0 | 0.008354395 | 0.0007528762 | 0.0002404142 | 0.0003542947 | 0.001531059 | 6.326691e-05 | 1.265338e-05 | 0.002815377 | 0.001410852 | 0.002015051 | 0.0001423505 | 3.163345e-06 | 1.265338e-05 | 0 | 3.163345e-06 | 0 | 1.898007e-05 | normalised to 12C
specifix 2
specifix 2 | 0.99842 | 7Li | 11B | 12C | 14N | 16O | 19F | 23Na | 25Mg | 26Mg | 27Al | 30Si | 31P | 34S | 35Cl | 39K | 40Ca | 41K | 45Sc | 48Ti | 51V | 52Cr | 55Mn | 56Fe | Species
1 | 41897.69 | 8 | 1.75 | 34810.56 | 189 | 108 | 0 | 2575.6 | 35.25 | 13 | 85.25 | 70.5 | 2.25 | 0.5 | 78 | 346.25 | 380.75 | 24 | 0.25 | 1 | 0.25 | 0.75 | 0 | 4.5 | 1
2 | 39756.15 | 6 | 0.25 | 37925.34 | 267 | 135.5 | 0 | 831.76 | 32.25 | 10 | 38.5 | 65.75 | 1.5 | 0.5 | 111 | 149.75 | 165.25 | 11.25 | 0 | 0.25 | 0.25 | 1 | 0 | 2 | 2
3 | 39461.07 | 8.75 | 0 | 40548.83 | 320.75 | 149.5 | 0 | 464.75 | 32 | 8.5 | 28 | 66.75 | 2.25 | 1.5 | 121 | 92.75 | 102.5 | 8 | 0.25 | 0 | 0.25 | 0 | 0 | 1.5 | 3
4 | 40885.72 | 5.25 | 0 | 45107.48 | 378 | 164.75 | 0 | 360 | 35.5 | 11.5 | 18.5 | 75 | 2 | 2 | 125.5 | 66.75 | 83 | 5.25 | 1 | 0.25 | 0 | 0.25 | 0.25 | 0.5 | 4
5 | 40689.99 | 6.25 | 0.25 | 47051.58 | 432.25 | 180.5 | 0 | 290.5 | 39.5 | 13 | 18.5 | 65 | 3.25 | 0.75 | 111.75 | 47.25 | 61.25 | 5.75 | 0 | 0.25 | 0 | 0.5 | 0.25 | 1 | 5
average | 40787.855 | 5.75 | 0.125 | 46079.53 | 405.125 | 172.625 | 0 | 325.25 | 37.5 | 12.25 | 18.5 | 70 | 2.625 | 1.375 | 118.625 | 57 | 72.125 | 5.5 | 0.5 | 0.25 | 0 | 0.375 | 0.25 | 0.75 | average
normalised to 12C | 0.8851621 | 0.0001247843 | 2.712701e-06 | 1 | 0.008791865 | 0.00374624 | 0 | 0.007058449 | 0.0008138104 | 0.0002658447 | 0.0004014798 | 0.001519113 | 5.696673e-05 | 2.983971e-05 | 0.002574354 | 0.001236992 | 0.001565229 | 0.0001193589 | 1.085081e-05 | 5.425403e-06 | 0 | 8.138104e-06 | 5.425403e-06 | 1.627621e-05 | normalised to 12C
epofix 1
epofix | 0.99842 | 7Li | 11B | 12C | 14N | 16O | 19F | 23Na | 25Mg | 26Mg | 27Al | 30Si | 31P | 34S | 35Cl | 39K | 40Ca | 41K | 45Sc | 48Ti | 51V | 52Cr | 55Mn | 56Fe | Species
1 | 37603.74 | 7.75 | 3.75 | 33472.99 | 212 | 105 | 0 | 4633.81 | 26.25 | 17 | 113.75 | 2.25 | 0.5 | 0 | 40.25 | 570.75 | 688.76 | 45.25 | 0 | 2.5 | 0.25 | 1.75 | 0.5 | 2.5 | 1
2 | 37252.36 | 0.5 | 1.5 | 34711.46 | 239 | 103 | 0.25 | 1356.53 | 29.5 | 12.5 | 52.25 | 1.75 | 0 | 0 | 55.25 | 234.25 | 303.25 | 16.5 | 0 | 1.5 | 0.25 | 0.75 | 0 | 2.75 | 2
3 | 36249.04 | 1 | 0.25 | 37798.46 | 305.75 | 126.25 | 0 | 722.51 | 31.5 | 12.5 | 24.5 | 1.25 | 0 | 0 | 65.25 | 145 | 173.75 | 10.5 | 0 | 5.25 | 0 | 0.25 | 0.25 | 1.25 | 3
4 | 35050.55 | 1.25 | 0 | 39530.15 | 334 | 131.5 | 0 | 474 | 30.25 | 11.25 | 15.5 | 0.75 | 0.25 | 0 | 62.75 | 102.5 | 121.5 | 7.5 | 0 | 3.5 | 0 | 0 | 0 | 0.25 | 4
5 | 35205.21 | 1.25 | 0 | 40626.42 | 373.75 | 138.75 | 0 | 375.25 | 34 | 9 | 9.5 | 1.25 | 0 | 0 | 64.25 | 74.5 | 87 | 6 | 0.25 | 3.5 | 0 | 0.25 | 0 | 1 | 5
average | 35127.88 | 1.25 | 0 | 40078.285 | 353.875 | 135.125 | 0 | 424.625 | 32.125 | 10.125 | 12.5 | 1 | 0.125 | 0 | 63.5 | 88.5 | 104.25 | 6.75 | 0.125 | 3.5 | 0 | 0.125 | 0 | 0.625 | average
normalised to 12C | 0.8764816 | 3.118896e-05 | 0 | 1 | 0.008829594 | 0.003371527 | 0 | 0.01059489 | 0.0008015563 | 0.0002526306 | 0.0003118896 | 2.495117e-05 | 3.118896e-06 | 0 | 0.001584399 | 0.002208178 | 0.002601159 | 0.0001684204 | 3.118896e-06 | 8.732909e-05 | 0 | 3.118896e-06 | 0 | 1.559448e-05 | normalised to 12C
epothin 1
epothin | 0.99842 | 7Li | 11B | 12C | 14N | 16O | 19F | 23Na | 25Mg | 26Mg | 27Al | 30Si | 31P | 34S | 35Cl | 39K | 40Ca | 41K | 45Sc | 48Ti | 51V | 52Cr | 55Mn | 56Fe | Species
1 | 39189.01 | 11.75 | 5 | 35008.76 | 221.25 | 128.25 | 0 | 4379.03 | 33.25 | 19 | 229.75 | 2 | 0 | 0.25 | 30.25 | 490.25 | 774.51 | 39.5 | 0.25 | 1.25 | 0 | 1.5 | 0 | 5.25 | 1
2 | 36975.81 | 3.75 | 0.5 | 35938.22 | 250.5 | 116.5 | 0 | 1210.77 | 28.75 | 11.25 | 100.5 | 2 | 0.25 | 0 | 45 | 209.25 | 316 | 16.75 | 0 | 1.5 | 0 | 0.75 | 0.25 | 1.75 | 2
3 | 36322.87 | 1.5 | 0.25 | 37797.2 | 294.5 | 136.25 | 0 | 663.01 | 33 | 11.25 | 85 | 2 | 0.25 | 0 | 49.75 | 136.75 | 190.5 | 12.75 | 0 | 0.25 | 0 | 1 | 0 | 3 | 3
4 | 35921.95 | 2 | 0.25 | 40685.99 | 320 | 159.75 | 0 | 479 | 27.5 | 9.75 | 83.5 | 0.5 | 0 | 0 | 46 | 92.75 | 143.75 | 8 | 0.25 | 0.5 | 0.25 | 0.75 | 0.25 | 1 | 4
5 | 35201.96 | 1.5 | 0 | 42376.52 | 347.25 | 157.5 | 0 | 359.5 | 32.75 | 9.25 | 73.25 | 0.75 | 0 | 0 | 58.75 | 76 | 106.5 | 7.75 | 0 | 0.25 | 0 | 0 | 0.5 | 1 | 5
average | 35561.955 | 1.75 | 0.125 | 41531.255 | 333.625 | 158.625 | 0 | 419.25 | 30.125 | 9.5 | 78.375 | 0.625 | 0 | 0 | 52.375 | 84.375 | 125.125 | 7.875 | 0.125 | 0.375 | 0.125 | 0.375 | 0.375 | 1 | average
normalised to 12C | 0.8562697 | 4.213694e-05 | 3.009781e-06 | 1 | 0.008033107 | 0.003819413 | 0 | 0.01009481 | 0.0007253573 | 0.0002287434 | 0.001887133 | 1.504891e-05 | 0 | 0 | 0.001261098 | 0.002031602 | 0.003012791 | 0.0001896162 | 3.009781e-06 | 9.029344e-06 | 3.009781e-06 | 9.029344e-06 | 9.029344e-06 | 2.407825e-05 | normalised to 12C
konductomet 1
konductomet 1 | 0.99842 | 7Li | 11B | 12C | 14N | 16O | 19F | 23Na | 25Mg | 26Mg | 27Al | 30Si | 31P | 34S | 35Cl | 39K | 40Ca | 41K | 45Sc | 48Ti | 51V | 52Cr | 55Mn | 56Fe | Species
1 | 23099.23 | 255.5 | 159.75 | 45073.94 | 377.75 | 2366.83 | 5 | 48118.05 | 730.01 | 784.01 | 389541.66 | 7082.98 |  | 1.75 | 11 | 19277.39 | 335218.5 | 2090.06 | 129 | 4626.56 | 713.76 | 726.01 | 122.75 | 2429.59 | 1
2 | 17402.89 | 698.01 | 141.75 | 49862.78 | 412.25 | 1846.8 | 5.5 | 64597.7 | 609.01 | 684.26 | 316319.97 | 5178.39 |  | 1.25 | 12.75 | 18425.67 | 360512.25 | 2009.06 | 111.75 | 3910.47 | 608.76 | 673.51 | 66.25 | 2534.34 | 2
3 | 14045.61 | 607.51 | 96.75 | 50063.07 | 463 | 1462.78 | 4.75 | 66478.27 | 584.5 | 605.26 | 298344.58 | 3496.43 |  | 1.25 | 10.5 | 16700.29 | 327903.67 | 1765.05 | 84 | 6193.81 | 535.5 | 648.51 | 61.25 | 2151.07 | 3
4 | 10496.1 | 767.26 | 47.5 | 45570.34 | 442.75 | 843.01 | 2.5 | 61132.14 | 391 | 411 | 132112.09 | 1541.53 |  | 1.75 | 10.25 | 6555.87 | 337745.99 | 1056.52 | 75.75 | 4107.49 | 257.5 | 1028.52 | 44.75 | 3212.4 | 4
5 | 8248.24 | 580 | 20.25 | 43169 | 448.5 | 679.26 | 0.25 | 51375.74 | 259 | 269.25 | 91419.27 | 1061.77 |  | 1.25 | 8.5 | 5486.94 | 340562.99 | 968.01 | 66.25 | 5454.18 | 270 | 632.76 | 47.75 | 3200.9 | 5
average | 9372.17 | 673.63 | 33.875 | 44369.67 | 445.625 | 761.135 | 1.375 | 56253.94 | 325 | 340.125 | 111765.68 | 1301.65 |  | 1.5 | 9.375 | 6021.405 | 339154.49 | 1012.265 | 71 | 4780.835 | 263.75 | 830.64 | 46.25 | 3206.65 | average
normalised to 12C | 0.2112292 | 0.01518222 | 0.000763472 | 1 | 0.01004346 | 0.0171544 | 3.098964e-05 | 1.267847 | 0.007324823 | 0.007665709 | 2.518966 | 0.02933648 | 0 | 3.380688e-05 | 0.000211293 | 0.1357099 | 7.643836 | 0.02281435 | 0.001600192 | 0.1077501 | 0.005944376 | 0.0187209 | 0.001042379 | 0.07227122 | normalised to 12C
konductomet 2
konductomet 2 | 0.99842 | 7Li | 11B | 12C | 14N | 16O | 19F | 23Na | 25Mg | 26Mg | 27Al | 30Si | 31P | 34S | 35Cl | 39K | 40Ca | 41K | 45Sc | 48Ti | 51V | 52Cr | 55Mn | 56Fe | Species
1 | 9565.08 | 170.75 | 70.25 | 35367.88 | 148.25 | 850.01 | 1 | 11102.79 | 352.5 | 348.25 | 97094.25 | 2064.06 |  | 3.25 | 4.25 | 4664.82 | 11174.06 | 324.5 | 71.25 | 8217.23 | 433.5 | 59.25 | 29.75 | 3913.97 | 1
2 | 4738.58 | 264 | 54.5 | 35902.43 | 157.75 | 783.01 | 0 | 4207.76 | 261.25 | 282 | 101729.84 | 2354.08 |  | 2.25 | 1.75 | 4158 | 9608.09 | 303.25 | 61.5 | 7819.39 | 486 | 67 | 32 | 3501.18 | 2
3 | 4585.8 | 388.5 | 66.5 | 38088.02 | 162.5 | 803.51 | 0.75 | 3793.46 | 260 | 261.75 | 122109.57 | 2256.57 |  | 3.5 | 2.5 | 4584.55 | 12488.76 | 318.5 | 71 | 6523.87 | 578 | 66.5 | 33.5 | 2730.11 | 3
4 | 4489.04 | 420 | 63.25 | 38248.95 | 184.75 | 861.76 | 0 | 3756.95 | 196 | 207.25 | 115354.88 | 1961.81 |  | 3.5 | 1 | 4222.76 | 9244.99 | 307.5 | 60.75 | 10973.75 | 604.01 | 60.75 | 30.75 | 2691.36 | 4
5 | 4165 | 379.75 | 47.5 | 39045.09 | 195.25 | 787.26 | 0.75 | 3520.68 | 339.25 | 352.75 | 129404.86 | 1654.79 |  | 2.25 | 1 | 4577.05 | 11253.09 | 341 | 59.25 | 7945.92 | 604.01 | 61.25 | 34 | 3010.38 | 5
avearge | 4327.02 | 399.875 | 55.375 | 38647.02 | 190 | 824.51 | 0.375 | 3638.815 | 267.625 | 280 | 122379.87 | 1808.3 |  | 2.875 | 1 | 4399.905 | 10249.04 | 324.25 | 60 | 9459.835 | 604.01 | 61 | 32.375 | 2850.87 | avearge
normalise | 0.1119626 | 0.01034685 | 0.00143284 | 1 | 0.004916291 | 0.02133437 | 9.703206e-06 | 0.09415513 | 0.006924855 | 0.007245061 | 3.166606 | 0.04679015 | 0 | 7.439125e-05 | 2.587522e-05 | 0.1138485 | 0.2651961 | 0.008390039 | 0.001552513 | 0.2447753 | 0.01562889 | 0.001578388 | 0.0008377101 | 0.07376688 | normalise
petropoxy
petropoxy | 0.99842 | 7Li | 11B | 12C | 14N | 16O | 19F | 23Na | 25Mg | 26Mg | 27Al | 30Si | 31P | 34S | 35Cl | 39K | 40Ca | 41K | 45Sc | 48Ti | 51V | 52Cr | 55Mn | 56Fe | Species
1 | 36664.98 | 10.5 | 2175.32 | 28131.47 | 45.5 | 137.5 | 39.75 | 4889.85 | 39.5 | 14.75 | 236.25 | 0.75 | 5.75 | 0 | 4.5 | 667.76 | 820.01 | 57.5 | 0 | 1.5 | 0.25 | 2.25 | 0.25 | 3.75 | 1
2 | 45365.32 | 1 | 4174.75 | 31374.77 | 51.25 | 141 | 48 | 2907.62 | 32.75 | 5 | 167 | 0.5 | 8.25 | 0 | 7 | 349.75 | 317.5 | 29.75 | 0 | 0.75 | 0.25 | 1.75 | 0 | 2.25 | 2
3 | 43497.42 | 1 | 4085.74 | 33180.71 | 56.5 | 149.25 | 56 | 2334.83 | 33.5 | 3.25 | 129.75 | 0.25 | 9.5 | 0 | 8.25 | 289 | 184 | 23 | 0.25 | 0.5 | 0 | 0.5 | 0 | 2.25 | 3
4 | 42495.67 | 0.75 | 4248.51 | 35699.22 | 70 | 171.5 | 67 | 2395.58 | 32.75 | 3.25 | 85 | 0 | 10 | 0 | 6.25 | 244.5 | 135.25 | 17.75 | 0 | 0.25 | 0 | 0.5 | 0 | 1.75 | 4
5 | 38555.79 | 0.5 | 4032.49 | 35309.82 | 66.5 | 176.5 | 80.5 | 2281.83 | 33.5 | 5 | 47 | 0.25 | 8 | 0 | 5.25 | 209 | 106.75 | 18.25 | 0 | 0.75 | 0 | 1 | 0.25 | 1.5 | 5
avearage | 40525.73 | 0.625 | 4140.5 | 35504.52 | 68.25 | 174 | 73.75 | 2338.705 | 33.125 | 4.125 | 66 | 0.125 | 9 | 0 | 5.75 | 226.75 | 121 | 18 | 0 | 0.5 | 0 | 0.75 | 0.125 | 1.625 | avearage
normalised | 1.141425 | 1.760339e-05 | 0.116619 | 1 | 0.00192229 | 0.004900784 | 0.0020772 | 0.06587063 | 0.0009329798 | 0.0001161824 | 0.001858918 | 3.520678e-06 | 0.0002534889 | 0 | 0.0001619512 | 0.006386511 | 0.003408017 | 0.0005069777 | 0 | 1.408271e-05 | 0 | 2.112407e-05 | 3.520678e-06 | 4.576882e-05 | normalised
cibageigy
Ciba- Geigy | 0.99842 | 7Li | 11B | 12C | 14N | 16O | 19F | 23Na | 25Mg | 26Mg | 27Al | 30Si | 31P | 34S | 35Cl | 39K | 40Ca | 41K | 45Sc | 48Ti | 51V | 52Cr | 55Mn | 56Fe | Species
1 | 35461.47 | 7.25 | 2 | 30781.73 | 184.75 | 114.5 | 0.25 | 3406.17 | 29 | 13 | 118 | 3.25 | 0 | 0 | 34.75 | 448.5 | 519.75 | 32.25 | 0.25 | 1 | 0 | 1 | 0.25 | 2.25 | 1
2 | 34432.93 | 0.75 | 0.25 | 31819.17 | 225.75 | 95.25 | 0 | 952.26 | 34.75 | 11 | 159.75 | 1.5 | 0.25 | 0.25 | 51.75 | 182.25 | 212.75 | 14.25 | 0 | 0.5 | 0.25 | 0.25 | 0.5 | 1.25 | 2
3 | 33412.68 | 0.75 | 0.25 | 35229.49 | 284 | 116.5 | 0 | 533 | 30.5 | 12 | 124 | 1 | 0 | 0.25 | 52.75 | 109.25 | 135.25 | 13 | 0 | 0.25 | 0 | 0.5 | 0 | 1 | 3
4 | 33222.5 | 0.5 | 0 | 37726.88 | 328 | 145.75 | 0 | 375.5 | 33 | 11.5 | 88.75 | 2 | 0 | 0 | 66.25 | 85.5 | 103.5 | 5.25 | 0 | 0.25 | 0.25 | 0.25 | 0 | 1.25 | 4
5 | 34004.76 | 0 | 0.25 | 40269.5 | 365.75 | 159.5 | 0 | 306.75 | 30.75 | 11.25 | 48.5 | 1.5 | 0 | 0 | 68.5 | 67.75 | 78.25 | 7.25 | 0 | 0.75 | 0 | 0.5 | 0 | 0.75 | 5
average | 33613.63 | 0.25 | 0.125 | 38998.19 | 346.875 | 152.625 | 0 | 341.125 | 31.875 | 11.375 | 68.625 | 1.75 | 0 | 0 | 67.375 | 76.625 | 90.875 | 6.25 | 0 | 0.5 | 0.125 | 0.375 | 0 | 1 | average
normalised | 0.861928 | 6.410554e-06 | 3.205277e-06 | 1 | 0.008894644 | 0.003913643 | 0 | 0.008747201 | 0.0008173456 | 0.0002916802 | 0.001759697 | 4.487388e-05 | 0 | 0 | 0.001727644 | 0.001964835 | 0.002330236 | 0.0001602638 | 0 | 1.282111e-05 | 3.205277e-06 | 9.615831e-06 | 0 | 2.564222e-05 | normalised